## Sheet1
Annealed 800 K |  |  |  | Sputtered He+
[Pd] |  | Cu 2p BE |  | [Pd] |  | Cu 2p BE
97.062 | 0.97062 | 931.634 | -0.957 | 97.001 | 0.97001 | 931.74 | -0.868 | 0.97062 | -0.957 | 0.97001 | -0.868
96.5044 | 0.965044 | 931.625 | -0.966 | 96.3072 | 0.963072 | 932.72 | 0.112 | 0.965044 | -0.966 | 0.963072 | 0.112
96.3994 | 0.963994 | 931.635 | -0.956 | 95.8901 | 0.958901 | 932.727 | 0.119 | 0.963994 | -0.956 | 0.958901 | 0.119
95.9141 | 0.959141 | 931.638 | -0.953 | 94.8199 | 0.948199 | 931.672 | -0.936 | 0.959141 | -0.953 | 0.948199 | -0.936
95.5608 | 0.955608 | 931.627 | -0.964 | 93.4726 | 0.934726 | 931.691 | -0.917 | 0.955608 | -0.964 | 0.934726 | -0.917
95.3451 | 0.953451 | 931.643 | -0.948 | 92.0189 | 0.920189 | 931.759 | -0.849 | 0.953451 | -0.948 | 0.920189 | -0.849
95.2483 | 0.952483 | 931.649 | -0.942 | 90.4226 | 0.904226 | 931.735 | -0.873 | 0.952483 | -0.942 | 0.904226 | -0.873
94.7701 | 0.947701 | 931.634 | -0.957 | 90.207 | 0.90207 | 932.72 | 0.112 | 0.947701 | -0.957 | 0.90207 | 0.112
94.7293 | 0.947293 | 931.649 | -0.942 | 87.828 | 0.87828 | 932.893 | 0.285 | 0.947293 | -0.942 | 0.87828 | 0.285
93.9694 | 0.939694 | 931.677 | -0.914 | 87.3952 | 0.873952 | 931.788 | -0.82 | 0.939694 | -0.914 | 0.873952 | -0.82
92.9381 | 0.929381 | 931.672 | -0.919 | 86.0939 | 0.860939 | 931.897 | -0.711 | 0.929381 | -0.919 | 0.860939 | -0.711
92.8183 | 0.928183 | 931.655 | -0.936 | 85.5476 | 0.855476 | 931.757 | -0.851 | 0.928183 | -0.936 | 0.855476 | -0.851
90.9846 | 0.909846 | 931.65 | -0.941 | 79.6308 | 0.796308 | 931.851 | -0.757 | 0.909846 | -0.941 | 0.796308 | -0.757
90.806 | 0.90806 | 931.695 | -0.896 | 77.9666 | 0.779666 | 932.892 | 0.284 | 0.90806 | -0.896 | 0.779666 | 0.284
88.5838 | 0.885838 | 931.691 | -0.9 | 77.7827 | 0.777827 | 931.805 | -0.803 | 0.885838 | -0.9 | 0.777827 | -0.803
87.0965 | 0.870965 | 931.704 | -0.887 | 73.9604 | 0.739604 | 931.793 | -0.815 | 0.870965 | -0.887 | 0.739604 | -0.815
83.7957 | 0.837957 | 931.703 | -0.888 | 70.7311 | 0.707311 | 931.845 | -0.763 | 0.837957 | -0.888 | 0.707311 | -0.763
82.653 | 0.82653 | 931.702 | -0.889 | 68.3702 | 0.683702 | 931.814 | -0.794 | 0.82653 | -0.889 | 0.683702 | -0.794
82.6178 | 0.826178 | 931.714 | -0.877 | 67.081 | 0.67081 | 931.888 | -0.72 | 0.826178 | -0.877 | 0.67081 | -0.72
77.5287 | 0.775287 | 931.732 | -0.859 | 65.91 | 0.6591 | 931.848 | -0.76 | 0.775287 | -0.859 | 0.6591 | -0.76
76.1052 | 0.761052 | 931.735 | -0.856 | 63.5587 | 0.635587 | 931.889 | -0.719 | 0.761052 | -0.856 | 0.635587 | -0.719
76.0694 | 0.760694 | 931.722 | -0.869 | 62.5711 | 0.625711 | 931.883 | -0.725 | 0.760694 | -0.869 | 0.625711 | -0.725
75.9647 | 0.759647 | 931.741 | -0.85 | 58.9491 | 0.589491 | 931.965 | -0.643 | 0.759647 | -0.85 | 0.589491 | -0.643
69.382 | 0.69382 | 931.77 | -0.821 | 58.7265 | 0.587265 | 932.719 | 0.111 | 0.69382 | -0.821 | 0.587265 | 0.111
68.878 | 0.68878 | 931.743 | -0.848 | 58.2688 | 0.582688 | 931.873 | -0.735 | 0.68878 | -0.848 | 0.582688 | -0.735
67.9913 | 0.679913 | 931.772 | -0.819 | 57.4745 | 0.574745 | 931.89 | -0.718 | 0.679913 | -0.819 | 0.574745 | -0.718
61.933 | 0.61933 | 931.792 | -0.799 | 57.2542 | 0.572542 | 931.941 | -0.667 | 0.61933 | -0.799 | 0.572542 | -0.667
60.6321 | 0.606321 | 931.786 | -0.805 | 54.1924 | 0.541924 | 931.939 | -0.669 | 0.606321 | -0.805 | 0.541924 | -0.669
59.1953 | 0.591953 | 931.804 | -0.787 | 53.3617 | 0.533617 | 931.874 | -0.734 | 0.591953 | -0.787 | 0.533617 | -0.734
55.9281 | 0.559281 | 931.832 | -0.759 | 51.7108 | 0.517108 | 931.943 | -0.665 | 0.559281 | -0.759 | 0.517108 | -0.665
55.1321 | 0.551321 | 931.83 | -0.761 | 51.2565 | 0.512565 | 931.948 | -0.66 | 0.551321 | -0.761 | 0.512565 | -0.66
53.6408 | 0.536408 | 931.858 | -0.733 | 47.9262 | 0.479262 | 931.949 | -0.659 | 0.536408 | -0.733 | 0.479262 | -0.659
53.5554 | 0.535554 | 931.842 | -0.749 | 46.9572 | 0.469572 | 931.918 | -0.69 | 0.535554 | -0.749 | 0.469572 | -0.69
52.3631 | 0.523631 | 931.854 | -0.737 | 46.838 | 0.46838 | 931.93 | -0.678 | 0.523631 | -0.737 | 0.46838 | -0.678
51.8219 | 0.518219 | 931.857 | -0.734 | 46.7112 | 0.467112 | 931.887 | -0.721 | 0.518219 | -0.734 | 0.467112 | -0.721
50.8245 | 0.508245 | 931.744 | -0.847 | 46.4322 | 0.464322 | 931.896 | -0.712 | 0.508245 | -0.847 | 0.464322 | -0.712
49.9943 | 0.499943 | 931.864 | -0.727 | 46.0976 | 0.460976 | 931.932 | -0.676 | 0.499943 | -0.727 | 0.460976 | -0.676
49.6518 | 0.496518 | 931.864 | -0.727 | 45.8345 | 0.458345 | 931.907 | -0.701 | 0.496518 | -0.727 | 0.458345 | -0.701
49.4415 | 0.494415 | 931.865 | -0.726 | 42.7268 | 0.427268 | 931.983 | -0.625 | 0.494415 | -0.726 | 0.427268 | -0.625
49.1134 | 0.491134 | 931.867 | -0.724 | 41.1424 | 0.411424 | 931.934 | -0.674 | 0.491134 | -0.724 | 0.411424 | -0.674
48.6196 | 0.486196 | 931.788 | -0.803 | 40.8883 | 0.408883 | 931.904 | -0.704 | 0.486196 | -0.803 | 0.408883 | -0.704
48.3744 | 0.483744 | 931.744 | -0.847 | 39.8039 | 0.398039 | 931.994 | -0.614 | 0.483744 | -0.847 | 0.398039 | -0.614
48.1042 | 0.481042 | 931.833 | -0.758 | 38.9279 | 0.389279 | 931.985 | -0.623 | 0.481042 | -0.758 | 0.389279 | -0.623
48.0636 | 0.480636 | 931.787 | -0.804 | 36.8202 | 0.368202 | 932.08 | -0.528 | 0.480636 | -0.804 | 0.368202 | -0.528
47.9485 | 0.479485 | 931.867 | -0.724 | 36.2499 | 0.362499 | 932.016 | -0.592 | 0.479485 | -0.724 | 0.362499 | -0.592
46.1502 | 0.461502 | 931.749 | -0.842 | 32.0597 | 0.320597 | 932.089 | -0.519 | 0.461502 | -0.842 | 0.320597 | -0.519
46.0475 | 0.460475 | 931.753 | -0.838 | 31.5641 | 0.315641 | 932.119 | -0.489 | 0.460475 | -0.838 | 0.315641 | -0.489
43.4494 | 0.434494 | 931.799 | -0.792 | 31.3963 | 0.313963 | 932.119 | -0.489 | 0.434494 | -0.792 | 0.313963 | -0.489
42.4751 | 0.424751 | 931.802 | -0.789 | 28.6363 | 0.286363 | 932.19 | -0.418 | 0.424751 | -0.789 | 0.286363 | -0.418
39.1747 | 0.391747 | 931.861 | -0.73 | 27.6247 | 0.276247 | 932.228 | -0.38 | 0.391747 | -0.73 | 0.276247 | -0.38
38.6842 | 0.386842 | 931.875 | -0.716 | 26.8089 | 0.268089 | 932.251 | -0.357 | 0.386842 | -0.716 | 0.268089 | -0.357
37.5641 | 0.375641 | 931.955 | -0.636 | 26.4348 | 0.264348 | 932.164 | -0.444 | 0.375641 | -0.636 | 0.264348 | -0.444
36.1235 | 0.361235 | 931.995 | -0.596 | 24.3958 | 0.243958 | 932.241 | -0.367 | 0.361235 | -0.596 | 0.243958 | -0.367
33.2138 | 0.332138 | 932.09 | -0.501 | 24.0136 | 0.240136 | 932.305 | -0.303 | 0.332138 | -0.501 | 0.240136 | -0.303
31.5523 | 0.315523 | 932.183 | -0.408 | 22.7346 | 0.227346 | 932.264 | -0.344 | 0.315523 | -0.408 | 0.227346 | -0.344
31.5459 | 0.315459 | 932.144 | -0.447 | 21.8997 | 0.218997 | 932.278 | -0.33 | 0.315459 | -0.447 | 0.218997 | -0.33
29.5892 | 0.295892 | 932.149 | -0.442 | 20.5084 | 0.205084 | 932.33 | -0.278 | 0.295892 | -0.442 | 0.205084 | -0.278
28.6464 | 0.286464 | 932.185 | -0.406 | 19.0394 | 0.190394 | 932.319 | -0.289 | 0.286464 | -0.406 | 0.190394 | -0.289
26.0972 | 0.260972 | 932.223 | -0.368 | 18.731 | 0.18731 | 932.391 | -0.217 | 0.260972 | -0.368 | 0.18731 | -0.217
24.1481 | 0.241481 | 932.232 | -0.359 | 18.1756 | 0.181756 | 932.378 | -0.23 | 0.241481 | -0.359 | 0.181756 | -0.23
23.6447 | 0.236447 | 932.237 | -0.354 | 17.4281 | 0.174281 | 932.363 | -0.245 | 0.236447 | -0.354 | 0.174281 | -0.245
21.7134 | 0.217134 | 932.27 | -0.321 | 16.3896 | 0.163896 | 932.384 | -0.224 | 0.217134 | -0.321 | 0.163896 | -0.224
20.124 | 0.20124 | 932.3 | -0.291 | 15.3409 | 0.153409 | 932.353 | -0.255 | 0.20124 | -0.291 | 0.153409 | -0.255
18.7263 | 0.187263 | 932.325 | -0.266 | 14.8057 | 0.148057 | 932.431 | -0.177 | 0.187263 | -0.266 | 0.148057 | -0.177
18.0347 | 0.180347 | 932.32 | -0.271 | 14.5305 | 0.145305 | 932.418 | -0.19 | 0.180347 | -0.271 | 0.145305 | -0.19
16.7832 | 0.167832 | 932.361 | -0.23 | 13.0202 | 0.130202 | 932.435 | -0.173 | 0.167832 | -0.23 | 0.130202 | -0.173
14.7873 | 0.147873 | 932.381 | -0.21 | 12.0032 | 0.120032 | 932.471 | -0.137 | 0.147873 | -0.21 | 0.120032 | -0.137
12.6934 | 0.126934 | 932.422 | -0.169 | 11.5373 | 0.115373 | 932.457 | -0.151 | 0.126934 | -0.169 | 0.115373 | -0.151
11.7163 | 0.117163 | 932.444 | -0.147 | 11.2777 | 0.112777 | 932.432 | -0.176 | 0.117163 | -0.147 | 0.112777 | -0.176
10.6729 | 0.106729 | 932.445 | -0.146 | 10.1079 | 0.101079 | 932.494 | -0.114 | 0.106729 | -0.146 | 0.101079 | -0.114
8.44202 | 0.0844202 | 932.468 | -0.123 | 9.08523 | 0.0908523 | 932.465 | -0.143 | 0.0844202 | -0.123 | 0.0908523 | -0.143
7.01758 | 0.0701758 | 932.499 | -0.092 | 7.92784 | 0.0792784 | 932.514 | -0.094 | 0.0701758 | -0.092 | 0.0792784 | -0.094
5.63516 | 0.0563516 | 932.487 | -0.104 | 7.60864 | 0.0760864 | 932.471 | -0.137 | 0.0563516 | -0.104 | 0.0760864 | -0.137
5.29737 | 0.0529737 | 932.489 | -0.102 | 7.04579 | 0.0704579 | 932.513 | -0.095 | 0.0529737 | -0.102 | 0.0704579 | -0.095
4.24541 | 0.0424541 | 932.532 | -0.059 | 6.4294 | 0.064294 | 932.511 | -0.097 | 0.0424541 | -0.059 | 0.064294 | -0.097
3.49818 | 0.0349818 | 932.518 | -0.073 | 5.2721 | 0.052721 | 932.551 | -0.057 | 0.0349818 | -0.073 | 0.052721 | -0.057
2.76966 | 0.0276966 | 932.518 | -0.073 | 5.16706 | 0.0516706 | 932.539 | -0.069 | 0.0276966 | -0.073 | 0.0516706 | -0.069
2.76485 | 0.0276485 | 932.55 | -0.041 | 4.37308 | 0.0437308 | 932.541 | -0.067 | 0.0276485 | -0.041 | 0.0437308 | -0.067
1.99828 | 0.0199828 | 932.574 | -0.017 | 3.92422 | 0.0392422 | 932.587 | -0.021 | 0.0199828 | -0.017 | 0.0392422 | -0.021
1.66709 | 0.0166709 | 932.567 | -0.024 | 3.70794 | 0.0370794 | 932.565 | -0.043 | 0.0166709 | -0.024 | 0.0370794 | -0.043
1.2179 | 0.012179 | 932.562 | -0.029 | 3.56875 | 0.0356875 | 932.581 | -0.027 | 0.012179 | -0.029 | 0.0356875 | -0.027
1.10527 | 0.0110527 | 932.564 | -0.027 | 3.04969 | 0.0304969 | 932.585 | -0.023 | 0.0110527 | -0.027 | 0.0304969 | -0.023
1.00772 | 0.0100772 | 932.587 | -0.004 | 2.69871 | 0.0269871 | 932.561 | -0.047 | 0.0100772 | -0.004 | 0.0269871 | -0.047
0.55375 | 0.0055375 | 932.586 | -0.005 | 2.04937 | 0.0204937 | 932.602 | -0.006 | 0.0055375 | -0.005 | 0.0204937 | -0.006
0.3187 | 0.003187 | 932.596 | 0.005 | 1.88985 | 0.0188985 | 932.561 | -0.047 | 0.003187 | 0.005 | 0.0188985 | -0.047
0.27108 | 0.0027108 | 932.59 | -0.001 | 1.49444 | 0.0149444 | 932.615 | 0.007 | 0.0027108 | -0.001 | 0.0149444 | 0.007
0.26887 | 0.0026887 | 932.604 | 0.013 | 1.20895 | 0.0120895 | 932.609 | 0.001 | 0.0026887 | 0.013 | 0.0120895 | 0.001
0.26796 | 0.0026796 | 932.604 | 0.013 | 1.01519 | 0.0101519 | 932.602 | -0.006 | 0.0026796 | 0.013 | 0.0101519 | -0.006
0.25491 | 0.0025491 | 932.587 | -0.004 | 0.96484 | 0.0096484 | 932.614 | 0.006 | 0.0025491 | -0.004 | 0.0096484 | 0.006
0.25135 | 0.0025135 | 932.59 | -0.001 | 0.93958 | 0.0093958 | 932.61 | 0.002 | 0.0025135 | -0.001 | 0.0093958 | 0.002
0.25033 | 0.0025033 | 932.609 | 0.018 | 0.91411 | 0.0091411 | 932.61 | 0.002 | 0.0025033 | 0.018 | 0.0091411 | 0.002
0.24534 | 0.0024534 | 932.589 | -0.002 | 0.90617 | 0.0090617 | 932.607 | -0.001 | 0.0024534 | -0.002 | 0.0090617 | -0.001
0.24174 | 0.0024174 | 932.615 | 0.024 | 0.85664 | 0.0085664 | 932.637 | 0.029 | 0.0024174 | 0.024 | 0.0085664 | 0.029
0.23975 | 0.0023975 | 932.608 | 0.017 | 0.80153 | 0.0080153 | 932.606 | -0.002 | 0.0023975 | 0.017 | 0.0080153 | -0.002
0.239 | 0.00239 | 932.605 | 0.014 | 0.79294 | 0.0079294 | 932.594 | -0.014 | 0.00239 | 0.014 | 0.0079294 | -0.014
0.23704 | 0.0023704 | 932.598 | 0.007 | 0.7349 | 0.007349 | 932.609 | 0.001 | 0.0023704 | 0.007 | 0.007349 | 0.001
0.23676 | 0.0023676 | 932.589 | -0.002 | 0.73003 | 0.0073003 | 932.612 | 0.004 | 0.0023676 | -0.002 | 0.0073003 | 0.004
0.2332 | 0.002332 | 932.611 | 0.02 | 0.70103 | 0.0070103 | 932.606 | -0.002 | 0.002332 | 0.02 | 0.0070103 | -0.002
0.23124 | 0.0023124 | 932.593 | 0.002 | 0.68496 | 0.0068496 | 932.591 | -0.017 | 0.0023124 | 0.002 | 0.0068496 | -0.017
0.22407 | 0.0022407 | 932.594 | 0.003 | 0.68385 | 0.0068385 | 932.6 | -0.008 | 0.0022407 | 0.003 | 0.0068385 | -0.008
0.22238 | 0.0022238 | 932.607 | 0.016 | 0.67258 | 0.0067258 | 932.61 | 0.002 | 0.0022238 | 0.016 | 0.0067258 | 0.002
0.22037 | 0.0022037 | 932.583 | -0.008 | 0.6706 | 0.006706 | 932.622 | 0.014 | 0.0022037 | -0.008 | 0.006706 | 0.014
0.20882 | 0.0020882 | 932.604 | 0.013 | 0.66557 | 0.0066557 | 932.607 | -0.001 | 0.0020882 | 0.013 | 0.0066557 | -0.001
0.2082 | 0.002082 | 932.61 | 0.019 | 0.65975 | 0.0065975 | 932.587 | -0.021 | 0.002082 | 0.019 | 0.0065975 | -0.021
0.1961 | 0.001961 | 932.594 | 0.003 | 0.6523 | 0.006523 | 932.597 | -0.011 | 0.001961 | 0.003 | 0.006523 | -0.011
0.19568 | 0.0019568 | 932.605 | 0.014 | 0.63778 | 0.0063778 | 932.601 | -0.007 | 0.0019568 | 0.014 | 0.0063778 | -0.007
0.19357 | 0.0019357 | 932.602 | 0.011 | 0.61974 | 0.0061974 | 932.604 | -0.004 | 0.0019357 | 0.011 | 0.0061974 | -0.004
0.19298 | 0.0019298 | 932.596 | 0.005 | 0.60997 | 0.0060997 | 932.61 | 0.002 | 0.0019298 | 0.005 | 0.0060997 | 0.002
0.19287 | 0.0019287 | 932.595 | 0.004 | 0.60758 | 0.0060758 | 932.616 | 0.008 | 0.0019287 | 0.004 | 0.0060758 | 0.008
0.16335 | 0.0016335 | 932.592 | 0.001 | 0.60709 | 0.0060709 | 932.608 | 0 | 0.0016335 | 0.001 | 0.0060709 | 0
0.15685 | 0.0015685 | 932.602 | 0.011 | 0.60529 | 0.0060529 | 932.592 | -0.016 | 0.0015685 | 0.011 | 0.0060529 | -0.016
0.15079 | 0.0015079 | 932.591 | 0 | 0.60465 | 0.0060465 | 932.607 | -0.001 | 0.0015079 | 0 | 0.0060465 | -0.001
|  |  |  | 0.60296 | 0.0060296 | 932.641 | 0.033 |  |  | 0.0060296 | 0.033
|  |  |  | 0.59638 | 0.0059638 | 932.604 | -0.004 |  |  | 0.0059638 | -0.004
|  |  |  | 0.59419 | 0.0059419 | 932.595 | -0.013 |  |  | 0.0059419 | -0.013
|  |  |  | 0.59298 | 0.0059298 | 932.583 | -0.025 |  |  | 0.0059298 | -0.025
|  |  |  | 0.5911 | 0.005911 | 932.604 | -0.004 |  |  | 0.005911 | -0.004
|  |  |  | 0.59068 | 0.0059068 | 932.59 | -0.018 |  |  | 0.0059068 | -0.018
|  |  |  | 0.58267 | 0.0058267 | 932.581 | -0.027 |  |  | 0.0058267 | -0.027
|  |  |  | 0.56181 | 0.0056181 | 932.607 | -0.001 |  |  | 0.0056181 | -0.001
|  |  |  | 0.55751 | 0.0055751 | 932.61 | 0.002 |  |  | 0.0055751 | 0.002
|  |  |  | 0.55449 | 0.0055449 | 932.627 | 0.019 |  |  | 0.0055449 | 0.019
|  |  |  | 0.55449 | 0.0055449 | 932.584 | -0.024 |  |  | 0.0055449 | -0.024
|  |  |  | 0.52673 | 0.0052673 | 932.599 | -0.009 |  |  | 0.0052673 | -0.009
|  |  |  | 0.49778 | 0.0049778 | 932.612 | 0.004 |  |  | 0.0049778 | 0.004
|  |  |  | 0.48305 | 0.0048305 | 932.6 | -0.008 |  |  | 0.0048305 | -0.008
|  |  |  | 0.41779 | 0.0041779 | 932.605 | -0.003 |  |  | 0.0041779 | -0.003
|  |  |  | 0.36562 | 0.0036562 | 932.608 | 0 |  |  | 0.0036562 | 0